## Sheet1
MATERIAL | NAME | GEOMETRY | DENSITY (kg/m^3) | TENSILE ULT STRENGTH | TENSILE YIELD STRENGTH | YOUNGS MODULUS | ELONGATION PERCENT | COEFF THERMAL EXP | POISSONS RATIO | HEAT TRANSFER COEFF | VICKEKRS HARDNESS
Aluminum | 2219-T851 | Plate | 2850 | 430000000 | 320000000 | 72000000000 | 7 | 2.21e-05 | 0.33 | 120 | 130 | http://asm.matweb.com/search/SpecificMaterial.asp?bassnum=MA2219T62
Aluminum | 6061-T6 | Bar | 2710 | 290000000 | 240000000 | 68000000000 | 10 | 2.29e-05 | 0.33 | 167 | 107 | http://asm.matweb.com/search/SpecificMaterial.asp?bassnum=MA6061T6
Aluminum | 7075-T73 | Sheet | 2800 | 460000000 | 390000000 | 71000000000 | 8 | 2.21e-05 | 0.33 |  | 155 | http://www.matweb.com/search/datasheet_print.aspx?matguid=6653b72914864cc0a0ff7adf5b720167
Steel | 17-4PH H1150z | Bar | 7860 | 860000000 | 690000000 | 196000000000 | 16 | 1.12e-05 | 0.33 |  | 367 | http://asm.matweb.com/search/SpecificMaterial.asp?bassnum=NALL81
Heat Res. Alloy | A-286 | Bar | 7940 | 970000000 | 660000000 | 201000000000 | 12 | 1.62e-05 | 0.33 |  | 318 | http://asm.matweb.com/search/SpecificMaterial.asp?bassnum=NALL90
Heat Res. Alloy | Inconel 718 | Forging | 8220 | 1240000000 | 1030000000 | 203000000000 | 12 | 1.22e-05 | 0.33
Magnesium | AZ31B H24 | Sheet | 1770 | 270000000 | 200000000 | 45000000000 | 6 | 2.54e-05 | 0.33 | 96 | 83 | https://www.azom.com/article.aspx?ArticleID=8623
Titanium | Ti-6Al-4V | Annealed Plate | 4430 | 900000000 | 830000000 | 110000000000 | 10 | 8.8e-06 | 0.33 | 6.7 | 349 | http://asm.matweb.com/search/SpecificMaterial.asp?bassnum=MTP641
Beryllium | Vacuum Hot | Pressed Shapes | 1830 | 280000000 | 210000000 | 290000000000 | 1 | 1.15e-05 | 0.33